## Sheet1
Shrinkage Rates for Common Plastics
Material | Density | Glass Fiber Content | Specific Heat Capacity | Processing Temperature | Mold Temperature | Shrinkage Rate
– | [g/cm³] | [%] | [kJ/(kg·K)] | [℃] | [℃] | [%]
PS | 1.05 | – | 1.3 | 180-280 | 10 | 0.3-0.6
HI-PS | 1.05 | – | 1.21 | 170-260 | 5-75 | 0.5-0.6
SAN | 1.08 | – | 1.3 | 180-270 | 50-80 | 0.5-0.7
ABS | 1.06 | – | 1.4 | 210-275 | 50-90 | 0.5-0.7
ASA | 1.07 | – | 1.3 | 230-260 | 40-90 | 0.4-0.6
LDPE | 0.954 | – | 2.0-2.1 | 160-260 | 50-70 | 1.5-5.0
HDPE | 0.92 | – | 2.3-2.5 | 260-300 | 30-70 | 1.5-3.0
PP | 0.915 | – | 0.84-2.5 | 250-270 | 50-75 | 1.0-2.5
PPGR | 1.15 | 30 | 1.1-1.35 | 260-280 | 50-80 | 0.5-1.2
IB | – | – | – | 150-200 | – | –
PMP | 0.83 | – | – | 280-310 | 70 | 1.5-3.0
PVC-soft | 1.38 | – | 0.85 | 170-200 | 15-50 | >0.5
PVC-rigid | 1.38 | – | 0.83-0.92 | 180-210 | 30-50 | 0.5
PVDF | 1.2 | – | – | 250-270 | 90-100 | 3.0-6.0
PTFE | 2.12-2.17 | – | 0.12 | 320-360 | 200-230 | 3.5-6.0
FEP | – | – | – | – | – | –
PMMA | 1.18 | – | 1.46 | 210-240 | 50-70 | 0.1-0.8
POM | 1.42 | – | 1.47-1.5 | 200-210 | >90 | 1.9-2.3
PPO | 1.06 | – | 1.45 | 250-300 | 80-100 | 0.5-0.7
PPO-GR | 1.27 | 30 | 1.3 | 280-300 | 80-100 | –
CA | 1.27-1.3 | – | 1.3-1.7 | 180-320 | 50-80 | 0.5
CAB | 1.17-1.22 | – | 1.3-1.7 | 180-230 | 50-80 | 0.5
CP | 1.19-1.23 | – | 1.7 | 180-230 | 50-80 | 0.5
PC | 1.2 | – | 1.3 | 280-320 | 80-100 | 0.8
PC-GR | 1.42 | 10-32 | 1.1 | 300-330 | 100-120 | 0.15-0.55
PET | 1.37 | – | – | 260-290 | 140 | 1.2-2.0
PET-GR | 1.5-1.57 | 20-30 | – | 260-290 | 140 | 1.2-2.0
PBT | 1.3 | – | – | 240-260 | 60-80 | 1.5-2.5
PBT-GR | 1.52-1.57 | 30-50 | – | 250-270 | 60-80 | 0.3-1.2
PA 6 | 1.14 | – | 1.8 | 240-260 | 70-120 | 0.5-2.2
PA 6-GR | 1.36-1.65 | 30-50 | 1.26-1.7 | 270-290 | 70-120 | 0.3-1
PA 66 | 1.15 | – | 1.7 | 260-290 | 70-120 | 0.5-2.5
PA66-GR | 1.20-1.65 | 30-50 | 1.4 | 280-310 | 70-120 | 0.5-1.5
PA 11 | 1.03-1.05 | – | 2.4 | 210-250 | 40-80 | 0.5-1.5
PA 12 | 1.01-1.04 | – | 1.2 | 210-250 | 40-80 | 0.5-1.5
PSO | 1.37 | – | – | 310-390 | 100-160 | 0.7
PPS | 1.64 | 40 | – | 370 | >150 | 0.2
PUR | 1.2 | – | 1.85 | 195-230 | 20-40 | 0.9
PF | 1.4 | – | 1.3 | 60-80 | 170-190 | 1.2
MF | 1.5 | – | 1.3 | 70-80 | 150-165 | 1.2-2
MPF | 1.6 | – | 1.1 | 60-80 | 160-180 | 0.8-1.8
UP | 2.0-2.1 | – | 0.9 | 40-60 | 150-170 | 0.5-0.8
EP | 1.9 | 30-80 | 1.7-1.9 | ca.70 | 160-170 | 0.2
Disclaimer: The shrinkage rates listed in this chart are for general reference only. Actual values may vary depending on material grade, processing conditions, and part geometry. Always consult your material supplier or testing results for precise shrinkage data. RJC — Rapid Injection Molding & CNC Machining Services We support engineers worldwide with mold design optimization, shrinkage evaluation, rapid prototyping, and full production. Need help applying shrinkage rates to your design? Send us your 3D files for quick feedback.
Website: | https://rjcmold.com
Email: | mold@rjcmold.com